## Sheet1
Substrates | Temperatures (oC) | Conversion (%) | Selectivity (%)
|  |  | Cyclohexane | ethylcyclohexane | cyclohexanol | cyclohexan-1,2-diol | cyclohexyl methyl ether | dicyclohexyl ether | cyclohexyl phenyl ether
Diphenyl ether | 200 | 99.7 | 96.4 | 0 | 1.1 | 0 | 0 | 0 | 2.1
Anisole | 200 | 96.2 | 34.4 | 0 | 0 | 0 | 65.6 | 0 | 0
anisole + diphenyl ether (1:1) | 200 | 82 | 70.1 | 0 | 3.1 | 0 | 20.1 | 3.1 | 3.6