## Folha 1
Membrane pore size (µm) | Size distribution (nm) | Average size (nm) | Polydispersity index (PdI) | Peak (nm) | Entrapment Efficiency
0.2 | 51 - 396 | 155 | 0. 168 | 94 ± 39 | 0.83
Size and polydispersity index were evaluated by dynamic light scattering, while encapsulation efficiency was determined according to Peterson17.