## Sheet1
| 1200 Pa | 870 Pa | 1 kPa | 4 kPa | 6.3 kPa | 11 kPa | 90 kPa | 150 kPa
Solution composition | 0.05% BIS | 0.1% BIS | 0.03% BIS | 0.1% BIS | 0.03% BIS | 0.07% BIS | 0.3% BIS | 0.6% BIS
| 5.5% Acryl | 2% Acryl | 5% Acryl | 5% Acryl | 10% Acryl | 10% Acryl | 12% Acryl | 12% Acryl
Ultra pure water | 12.49 mL | 13.38 mL | 12.78 mL | 12.255 mL | 10.905 mL | 10.63 mL | 8.30 mL | 5.9 mL
40% Acrylamide | 2.062 mL | 750 µL | 1.875 mL | 1.875 mL | 3.75 ml | 3.75 mL | 4.5 mL | 4.5 mL
2% BIS Acrylamide | 375 µL | 750 µL | 225 µL | 750 µL | 225 µL | 525 µL | 2.12 mL | 4.5 mL
Fluroscent beads (0.2 µm or 0.5 µm) | 80 µL | 80 µL | 80 µL | 80 µL | 80 µL | 80 µL | 80 µL | Tractions are not measurable