## Sheet1
Dimensions (mm) | Steel shell | Sealing glass | Kovar conductor
Inner diameter | 7 | 2.5 | 0
External diameter | 10 | 7 | 2.5
Height | 20 | 5 | 30