## Sheet1
Parameters | Steel shell | Sealing glass | Kovar conductor
Yong’s modulus (GPa) | 183 | 56.5 | 157
Poisson’s ratio | 0.3 | 0.25 | 0.3
Thermal expansion coefficient (1/°C) | 1.6´10-5 | 8.9´10-6 | 4.9´10-6