## Sheet1
Physicochemical property of liposomes (L) | Control liposomes | mROS-inhibiting liposomes
Size (μm) | 1.2 ± 0.07 | 1.1 ± 0.04
Zeta potential (mV) | -25.9 ± 0.57 | -13.0 ± 0.11
Entrapment efficiency (EE, %) | N/A | 49.12 ± 0.17
Drug loading (DL, %) | N/A | 0.37 ± <0.01