## Feuil1
| Ka | αL | σL | Ec | Kb
| (mN.m-1) | (%) | (mN.m-1) | (mN.m-1) | (kT)
POPC | 194 ± 15 | 4 ± 1 | 8 ± 2 | 0.17 ± 0.09 | 21.1±0.4
PDMS27-b-PEO17 | 121 ± 8 | 16 ± 4 | 15 ± 3 | 1.37 ± 0.67 | 10.6 ± 3.5
PDMS27-b-PEO17 | 132 ± 13 | 9 ± 4 | 10 ± 3 | 0.50 ± 0.38 | -
+ 5 wt.% POPC
PEO12-b-PDMS43-b-PEO12 | 84 ± 13 | 7 ± 1 | 6 ± 2 | 0.50 ± 0.38 | -
PEO12-b-PDMS43-b-PEO12 | 91 ± 11 | 3 ± 1 | 2 ± 1 | 0.03 ± 0.01 | -
+ 5 wt.% POPC