## Sheet1
Protocol for preparing Poly-HEMA-coated plates
1 | Add 0.25 g Poly-HEMA to 50 ml 98% EtOH. Dissolve Poly-HEMA at 37 °C on a shaker. This process takes at least 4 hr.
2 | Filter sterilize Poly-HEMA using 0.22 µm filter.
3 | Add 200 µl of Poly-HEMA solution per well of a 24-well plate(s).
4 | Remove lid(s) from 24-well plate(s) after adding Poly-HEMA and allow solution to evaporate overnight.
5 | Wash each well twice with PBS and ensure wells are completely dry prior to storage after final wash. NOTE: Disrupting the Poly-HEMA coating during washing could contribute to 2-dimensional growth upon plating epithelial cells into organoid culture. To prevent damage to Poly-HEMA-coated wells, avoid direct contact with the pipette tip while washing. The integrity of the Poly-HEMA-coated wells will remain intact unless the Poly-HEMA is scraped off by the pipette tip.
6 | Poly-HEMA-coated plates can be stored at 4 °C for up to two weeks. NOTE: Wrapping plates in parafilm prior to storage will reduce the risk of contamination.