## SST
|  |  | Structural Properties |  |  |  | Material Properties
| Animals |  | Max Force (N) |  | Stiffness (N/mm) |  | Max Stress (Mpa) |  | Modulus (MPa)
Author | N | Background | Mean ± SD | COV(%) | Mean ± SD | COV (%) | Mean ± SD | COV (%) | Mean ± SD | COV (%)
Beason et al. Journal of Shoulder and Elbow Surgery (2013)15 | 10 | C57Bl/6 | 0.93±0.34 | 36.55914 | 95.1±39.8† | 41.85068 | 3.40±1.56 | 45.88235 | 312.8±127.0 | 40.60102
Bell et al. Journal of Orthopaedic Research (2014)31 | 6 | C57Bl/6 | 1.22 ± 0.52 | 42.62295 | 2.37 ± 1.6 | 67.51055 | NR |  | NR
Cong et al. Journal of Orthopaedic Research (2018)17 | 8 | C57Bl/6 | 5.38 ± 2.404# | 44.68401 | 4.25 ± 1.67# | 39.29412 | NR |  | NR
Connizzo et al. Annals of Biomedical Engineering (2014)32 | 10 | NR (db/ +) | NR |  | 84.44 ± 27.23*† | 32.24775 | NR |  | 476 ± 186.27* | 39.13235
Connizzo et al. Journal of Biomedical Engineering (2013)14 | NR | C57/BL6 | NR |  | NR |  | NR |  | 297 ± 148.90* | 50.13468
Deymier et al. Acta Biomaterialia (2019)28 | 12 | CD-1 IGS Mouse (WT) | 5.0 ± 0.7 | 14 | 9.2 ± 2.9 | 31.52174 | 33 ± 35 | 106.0606 | NR
Eekhoff et al. Journal of Biomedical Engineering (2017)33 | 13 | Eln +/+ | NR |  | 8.50 ± 2.95 | 34.70588 | 5.96 ± 3.23 | 54.19463 | 101.2 ± 50.8 | 50.19763
Killian et al. FASEB Journal (2016)29 | 8 | C57BL/6 | NR |  | NR |  | 7.79 ± 2.61* | 33.50449 | 58.32 ± 31.73* | 54.40672
Schwartz et al. Bone (2014)25 | 20 | CD-1 IGS Mouse (WT) | 4.11 ± 0.79* | 19.22141 | 8.58 ± 3.78* | 44.05594 | 12.29 ± 5.95* | 48.41334 | 133.80 ± 59.41* | 44.40209
Schwartz et al. Development (2015)30 | 12 | (Rosa-DTA (DTA) x Gli1-CreERT2 ) ScxCre;Smofl/fl (WT) | 4.16 ± 0.29* | 6.971154 | 11.04 ± 1.98* | 17.93478 | 26.24 ± 5.81 | 22.14177 | 121.89 ± 44.18 | 36.2458
|  |  | Average COV | 27.34311 | Average COV | 38.64018 | Average COV | 51.69953 | Average COV | 45.01718
New Method | 10 | C57BL/6J | 3.79 ± 0.62 | 16.41 | 12.73 ± 1.81 | 14.2 | 8.71 ± 3.04 | 34.91 | 51.67 ± 13.54 | 26.2