## Simplified AchT
|  |  | Structural Properties |  |  |  | Material Properties
| Animals |  | Max Force (N) |  | Stiffness (N/mm) |  | Max Stress (Mpa) |  | Young's modulus (MPa)
Author | N | Background | Mean ± SD | COV(%) | Mean ± SD | COV (%) | Mean ± SD | COV (%) | Mean ± SD | COV (%)
Boivin et al. Muscles, Ligaments and Tendons Journal (2014)19 | 6 | Non-diabetic lean control mice | 8.1 ± 0.6 | 7.407407 | 3.9 ± 0.7 | 17.94872 | NR |  | 16 ± 3.7 | 23.125
Connizzo et al. Annals of Biomedical Engineering (2014)32 | 10 | db/+ | NR |  | 20.39 ± 2.43* | 11.91761 | NR |  | 152.94 ± 44.12* | 28.84791
Eekhoff et al. Journal of Biomechanical Engineering (2017)33 | 8 | Eln +/+ | NR |  | 18.86 ± 3.37 | 17.8685 | 10.55 ± 2.97 | 28.15166 | 443.8 ± 131.7 | 29.67553
Mikic et al. Journal of Orthopaedic Research (2006)32 | 20 | C57BL/6-J x 129SV/J | NR |  | NR |  | 18 ± 5 | 27.77778 | 61 ± 20 | 32.78689
Probst et al. Journal of Investigative Surgery (2000)22 | 20 | BALB/c | 8.4 ± 1.1 | 13.09524 | 6.3 ± 1.2 | 19.04762 | NR |  | NR
Shu et al. Peer J (2018)21 | 9 | C57BL/6 | 9.6 ± 3.84 | 39.96 | 8.19 ± 3.63 | 44.32234 | 27.55 ± 10.54 | 38.26 | NR
Sikes et al. Journal of Orthopaedic Research (2018)35 | 7 | C57BL/6 | NR |  | NR |  | 19.53 ± 7.03 | 0.359959 | 62.82 ± 20.20 | 32.15536
Wang et al. Journal of Orthopaedic Research (2006)36 | 9 | A/J | 8.4 ± 1.2 | 14.28571 | 12.2 ± 2.8 | 22.95082 | 78.2 ± 8.6 | 10.99744 | 713.9 ± 203.7 | 28.53341
Wang et al. Journal of Orthopaedic Research (2006)36 | 8 | C57BL/6J | 10.2 ± 1.4 | 13.72549 | 13.1 ± 2.5 | 19.08397 | 97.4 ± 11.4 | 11.70431 | 765.1 ± 179.6 | 23.47406
Wang et al. Journal of Orthopaedic Research (2006)36 | 7 | C3H/HeJ | 12.5 ± 1.7 | 13.6 | 14.1 ± 3.2 | 22.69504 | 97.5 ± 10.9 | 11.17949 | 708.6 ± 127.8 | 18.03556
Wang et al. Journal of Orthopaedic Research (2011)37 | 7 | C57BL/6 | 6.6 ± 1.7 | 25.75758 | 8.2 ± 1.4 | 17.07317 | 13.4 ± 3.7 | 27.61194 | 86.8 ± 15.5 | 17.85714
Zhang et al. Matrix Biology (2016)38 | NR | CD-1 and C57BL/6J | 6.73 ± 3.74* | 55.57207 | 12.03 ± 3.34* | 27.76392 | 25.4 ± 15.14* | 59.6063 | 632.31 ± 113.79* | 17.99592
|  |  | Average COV | 22.92544 | Average COV | 22.06717 | Average COV | 23.96099 | Average COV | 25.24868
New Method | 12 | C57BL/6J | 7.8 ± 1.08 | 13.9064 | 13.19 ± 1.86 | 14.07531 | 24.16 ± 5.42 | 22.44723 | 73.17 ± 16.14 | 22.06333