## Sheet1
PECVD and RIE parameters
| Gas | Gas flow [sccm] | Chamber pressure [mTorr] | RF power [W] | Temperature [oC] | Duration [s]
PECVD of a-Si | 5% SiH4 in N2 | 500 | 1000 | 15 | 250 | 90
O2 plasma treatment | O2 | 50 | 40 | 200 | 30 | 1200
RIE of SiO2 | CHF3 | 25
| Ar | 25 | 30 | 100 | 25 | 10-22
RIE of a-Si | O2 | 8
| SF6 | 100 | 90 | 50 | 30 | 35
RIE of remaining a-Si | O2 | 8
| SF6 | 100 | 90 | 50 | 30 | 35-40