## Sheet1
FVC | 20% | 33% | 50% | 66% | 85%
Density (g/cm3) | 0.3 | 0.5 | 0.72 | 1 | 1.3
Tensile elastic modulus (GPa)7 | 5 | 10 | 15 | 25 | 35
Tensile strength (MPa)7 | 60 | 90 | 120 | 180 | 250