## Sheet1
Example SU8 Wafer Fabrication
1. Spin coat wafer with SU8-3050 | Spin at 1,000 RPM for 30 s
2. Soft bake wafer on hot plate | i. 3 min at 65 °C
ii. 45 min at 95 °C
iii. 3 min at 65 °C
iv. Cool to room temperature
3. Expose in mask aligner | i. Align wafer and photomask in mask aligner
ii. Expose with energy of 250 mJ/cm2
§ E.g. for lamp with intensity of 11 mW/cm2, expose for 23 s
4. Post exposure bake on hot plate | i. 1 min at 65 °C
ii. 15 min at 95 °C
iii. 1 min at 65 °C
iv. Cool to room temperature
5. Develop | i. Agitate in SU8 Developer, approx. 5-10 min
ii. Check development with isopropyl alcohol (IPA)
§ If under-developed, IPA rinse will produce a white residue
6. Hard bake on hot plate (optional) | 1-2 h at 150 °C