## Sheet1
Polyacrylamide Gel Formulations
Volumes for 1 mL complete solution
Elastic Modulus (Pa) | Final % acrylamide | Final % Bis-acrylamide | ddH2O (μL) | 40% acrylamide (μL) | 2% Bis-acrylamide (μL) | 10x PBS (μL) | 1% TEMED in ddH2O (μL) | Microspheres 0.5% solids in ddH2O (μL) | 1% PPS in ddH2O (μL)
1050 | 3 | 0.1 | 565 | 75 | 50 | 100 | 75 | 60 | 75
2700 | 7.5 | 0.035 | 485 | 187.5 | 17.5 | 100 | 75 | 60 | 75
4000 | 7.5 | 0.05 | 477.5 | 187.5 | 25 | 100 | 75 | 60 | 75
6000 | 7.5 | 0.07 | 467.5 | 187.5 | 35 | 100 | 75 | 60 | 75