## Sheet1
Stage 1: Dehydration and purging oxygen from chamber
Step | Process sequence | Time (min)
1 | Vacuum (10 Torr) | 1
2 | Nitrogen (760 Torr) | 3
3 | Vacuum (10 Torr) | 1
4 | Nitrogen (760 Torr) | 3
5 | Vacuum (10 Torr) | 1
6 | Nitrogen (760 Torr) | 3
Stage 2: Priming
| Process sequence | Time (min)
7 | Vacuum (1 Torr) | 2
8 | HMDS (6 Torr) | 5
Stage 3: Purging Prime Exhaust
| Process sequence | Time (min)
9 | Vacuum | 1
10 | Nitrogen | 2
11 | Vacuum | 2
Stage 4: Return to Atmosphere (Backfill)
| Process sequence | Time (min)
12 | Nitrogen | 3