## Sheet1
Step | RF power, (W) | ICP power, (W) | Etching pressure, (mTorr) | SF6 flow, (sccm) | C4F8 flow, (sccm) | Temperature, (°C) | Deposition/ Etching time, (s)
Passivation layer | 5 | 1300 | 30 | 5 | 100 | 15 | 5
Etching | 30 | 1300 | 30 | 100 | 5 | 15 | 7