## Sheet1
Surfaces | Criterion: Contact angles in air |  |  | Criterion: Immersion
|  | Water | Hexadecane | Water | Hexadecane
DRPs |  | 153°±1° | 153° ± 1° | Instantaneous penetration | Instantaneous penetration
|  | 161°±2° | 159° ± 1°
|  | 139°±1° | 132° ± 1°
Assessment: | Superomniphobic |  |  | Not omniphobic – in fact, omniphilic
DRCs |  | 124° ± 2° | 115° ± 3° | Trapped air (omniphobic) | Trapped air (omniphobic)
|  | 139° ± 3° | 134° ± 5°
|  | 0° | 0°
Assessment: | Omniphobic |  |  | Omniphobic
Hybrids |  | 153°± 2° | 153° ± 2° | Trapped air (omniphobic) | Trapped air (omniphobic)
|  | 161°± 2° | 159° ± 2°
|  | 0° | 0°
Assessment: | Omniphobic |  |  | Omniphobic