## Sheet1
Phase | Temperature (˚C) | ON switching rate (s) | Off switching rate (s)
Isotropic | 155 | 119 | 126
Nematic | 135 | 116 | 170
Nematic | 115 | 130 | 238
Twist-bend nematic | 103 | 14 | 126
Twist-bend nematic | 102 | 14 | 138
Twist-bend nematic | 97 | 16 | 212
Crystal | 90 | 73 | 35
Crystal | 89 | 78 | 38