## Sheet1
Parameter | Silica Etching | Anisotropic silicon etching /cycle |  | Isotropic silicon etching
|  | Deposition | Etching
RF power (W) | 100 | 5 | 30 | 20
ICP power (W) | 1500 | 1300 | 1300 | 1800
Etching pressure (mTorr) | 10 | 30 | 30 | 35
Temperature (°C) | 10 | 15 | 15 | 15
C4F8 flow (sccm) | 40 | 100 | 5 | -
O2 flow (sccm) | 5 | - | - | -
SF6 flow (sccm) | - | 5 | 100 | 110
Etching time (s) | 960 | 5 | 7 | 165