## Sheet1
| 4 | 5
α/° | 90 | 90
β/° | 97.2252(19) | 90.770(2)
γ/° | 90 | 90
Volume/Å3 | 5462.6(2) | 4852.0(2)
Z | 4 | 4
ρcalcg/cm3 | 1.516 | 1.6
μ/mm‑1 | 11.526 | 1.56
F(000) | 2556 | 2380
Crystal size/mm3 | 0.24 × 0.22 × 0.06 | 0.28 × 0.08 × 0.06
Radiation | CuKα (λ = 1.54184) | MoKα (λ = 0.71073)
2Θ range for data collection/° | 7.39 to 142.76 | 6.596 to 65.254
Index ranges | -26 ≤ h ≤ 29, -8 ≤ k ≤ 8, -39 ≤ l ≤ 31 | -27 ≤ h ≤ 28, -17 ≤ k ≤ 13, -33 ≤ l ≤ 32
Reflections collected | 10233 | 21514
Independent reflections | 5235 [Rint = 0.0565, Rsigma = 0.0739] | 8079 [Rint = 0.0262, Rsigma = 0.0315]
Data/restraints/parameters | 5235/0/312 | 8079/0/289
Goodness-of-fit on F2 | 0.978 | 1.035
Final R indexes [I>=2σ (I)] | R1 = 0.0529, wR2 = 0.1246 | R1 = 0.0398, wR2 = 0.0845
Final R indexes [all data] | R1 = 0.0758, wR2 = 0.1361 | R1 = 0.0610, wR2 = 0.0964
Largest diff. peak/hole / e Å-3 | 0.99/-0.55 | 0.59/-0.46