## Sheet1
Polymer Film | Sample Number | Average of Pattern Width (㎛) | Average of Pattern Depth (㎛) | Error rate Width(%) | Error rate Depth(%)
PVC Film | S1 | 236.4 | 136.1 | -6.3~4.0% | -5.6~3.9%
| S2 | 250.8 | 150.7 | -2.5%~2.4% | -2.1~2.8%
| S3 | 263.5 | 159.2 | -6.7%~11.7% | -5.0~7.5%
PMMA Film | S1 | 240.2 | 112.2 | -1.2~1.3% | -4.1~2.8%
| S2 | 250 | 129.8 | -2.0~2.0% | -1.8~1.1%
| S3 | 281.2 | 141.3 | -3.1~3.8% | -3.3~2.6%
PET Film | S1 | 110.6 | 10.3 | -5.6~6.2% | -3.3~1.7%
| S2 | 155.2 | 17 | -5.2~2.8% | -3.0~2.0%
| S3 | 170.8 | 25.7 | -2.8~4.2% | -2.7~2.3%