## Arkusz1
Laboratory ageing time [weeks] |  | 1 | 2 | 3 | 4 | 5 | 6 | 7 | 8 | 9 | 10 | 11 | 12
Time according to Arrhenius [years] | 80 °C | 2.8 | (5.7) | 8.5 | (11.3) | 14.1 | (17.0) | 19.8 | (22.6) | 25.4 | (28.3) | 31.1 | (33.9)
| 90 °C | (5.7) | (11.3) | (17.0) | (22.6) | (28.3) | (33.9) | 39.6 | 45.2 | 50.9 | 56.6 | 62.2 | 67.9
( ) marks the ageing tests performed in the present study and used to identify parameters.