## Sheet1
Operating mode | TEC system | Structure and Materials | a | ηE | Ref
|  |  | (mV/K) | (ηE/ηCarnot)
Temperature gradient | TGC | Electrode: Multi-walled carbon nanotubes (MWCNT) based electrode | 1.4 | 0.24% | 9
(continuous operation based on the temperature-dependent redox potentials at the hot and cold sides) |  | Electrolyte: K3Fe(CN)6/K4Fe(CN)6 |  | -1.4%
|  | Electrode: Carbon-based material | 1.85 | 0.11% | 6
|  | Electrolyte: K3[Fe(CN)6]/(NH4)4[Fe(CN)6] or Fe2(SO4)3/FeSO4 |  | -0.4%
|  | Electrode: CNT aerogel sheets | 1.43 | 0.55% | 8
|  | Electrolyte: K3Fe(CN)6/K4Fe(CN)6 |  | -3.95%
Temperature gradient | RFB | Electrode: carbon cloth | 3 | 1.8% | 10
|  | Flow electrolyte: [Fe(CN)6]3-/[Fe(CN)6]4- and V3+/V2+ |  | -15%
Temperature cycle | TREC | Electrode: CuHCF and Cu | 1.2 | 3.7% | 14
|  | Electrolyte: NaNO3 and Cu(NO3)2 |  | -25%
|  | Electrode: NiHCF and Ag/AgCl | 0.74 | 1.6% | 12
|  | Electrolyte: KCl |  | -13%
|  | Electrode: KFeIIFeIII(CN)6 and K3Fe(CN)6/K4Fe(CN)6 with carbon cloth | 1.45 | 0.72% | 13
|  | Electrolyte: KNO3 |  | -6%
| TRAB | Electrode: Cu | ̶ | 0.86% | 19
|  | Electrolyte: Cu(NO3)2/NH4NO3 |  | -6.1%
|  | Electrode: Cu | ̶ | 0.7% | 20
|  | Flow electrolyte: Cu(NO3)2/NH4NO3 |  | -5%
Temperature cycle | aTEC | Electrode: GO and PANI | 4.1 | 3.32% (25.3%) | This work
Electrolyte: KCl