## Planilha1
Table 1: Manufacturing parameters of the aluminum oxide TFT dielectric layer. Each factor has a corresponding “low” (-1) or “high” (+1) value.
| Factors | Unit | “Low” value (-1) | “High” value (+1)
A | Thickness of Al-layer | nm | 60 | 200
B | Al evaporation rate | Å /s | 5 | 15
C | H2O content | % | 16 | 30
D | Temperature of electrolyte | C | 40 | 60
E | pH of the electrolytic solution | - | 6 | 5
F | Current density | mA/cm2 | 0.45 | 0.65
G | Annealing | C | No thermal treatment | Annealed at 150 oC
H | Final voltage | V | 30 | 40