## Sheet1
Sample | Z Potential
MNP | -25.21
MNP@SiO2 | -29.35
MNP@SiO2@NH2 | 17.03
MNP@SiO2@NH@Fa | 22.14
MNP@SiO2@NHBoc@Fa | 19.16
MNP@SiO2@NHCOOH@Fa | 10.96