## Sheet1
Bag thickness | Permeation rate (mg/min) | R-squared
1 MIL | 0.108 | 0.974
4 MIL | 0.042 | 0.991
8 MIL | 0.00499 | 0.99
4 MIL in metal bag w/ 1/8" hole | 0.000179 | 0.972