## Sheet1
Parameters | Sample | A | B | C | D | E | F | G | H | I
Tension | Part 1 | 52.33 ± 4.87 | 45.2 ± 4.35 | 44.45 ± 4.15 | 46.88 ± 4.03 | 48.16 ± 4.43 | 51.53 ± 3.01 | 44.39 ± 3.41 | 52.25 ± 3.95 | 46.08 ± 2.15
| Part 2 | 50.12 ± 4.65 | 44.35 ± 4.15 | 43.77 ± 4.45 | 46.26 ± 4.04 | 47.54 ± 4.53 | 47.58 ± 2.83 | 42.56 ± 3.13 | 50.75 ± 3.55 | 42.84 ± 2.65
| Part 3 | 53.22 ± 4.25 | 45.33 ± 4.05 | 41.64 ± 4.05 | 45.18 ± 4.09 | 47.01 ± 4.23 | 42.65 ± 2.73 | 42.4 ± 3.27 | 50.25 ± 3.32 | 35.58 ± 3.01
| Part 4 | 59.58 ± 4.95 | 49.4 ± 4.95 | 42.29 ± 3.95 | 51.12 ± 4.13 | 49.7 ± 3.03 | 44.29 ± 2.93 | 45.56 ± 2.83 | 52.33 ± 3.45 | 34.66 ± 2.97
| Part 5 | 58.34 ± 5.35 | 44.17 ± 4.65 | 37.28 ± 3.65 | 47.3 ± 4.63 | 43.66 ± 3.13 | 39.35 ± 3.01 | 40.49 ± 2.96 | 42.47 ± 2.35 | 21.54 ± 2.81
Tensile modulus | Part 1 | 13.59 | 15.25 | 20.2 | 4.69 | 5.2 | 6 | 2.67 | 2.58 | 2.67
| Part 2 | 12.47 | 14.51 | 17.47 | 3.8 | 4.87 | 4.57 | 2.47 | 2.47 | 2.65
| Part 3 | 11.54 | 12.77 | 12.61 | 3.75 | 4.81 | 4.5 | 2.29 | 2.21 | 2.54
| Part 4 | 8.18 | 11.83 | 11.88 | 3.58 | 4.38 | 4.48 | 2.28 | 2.13 | 2.45
| Part 5 | 7.13 | 8.99 | 11.84 | 3.24 | 4.11 | 4.04 | 2 | 2.07 | 2.2