## Sheet1
Parameters | Sample | A | B | C | D | E | F | G | H | I
Cross density (per 5 cm) | Part 1 | 82 ± 2 | 74 ± 2 | 72 ± 2 | 87 ± 2 | 84 ± 2 | 87 ± 2 | 90 ± 2 | 89 ± 2 | 87 ± 2
| Part 2 | 78 ± 2 | 68 ± 2 | 66 ± 1 | 84 ± 2 | 78 ± 2 | 79 ± 2 | 90 ± 2 | 85 ± 2 | 75 ± 2
| Part 3 | 77 ± 2 | 65 ± 2 | 61 ± 1 | 82 ± 2 | 70 ± 2 | 73 ± 2 | 86 ± 2 | 79 ± 2 | 70 ± 2
| Part 4 | 75 ± 2 | 63 ± 2 | 56 ± 1 | 80 ± 2 | 66 ± 2 | 70 ± 2 | 83 ± 2 | 73 ± 2 | 63 ± 2
| Part 5 | 75 ± 2 | 59 ± 2 | 54 ± 1 | 78 ± 2 | 63 ± 1 | 67 ± 2 | 82 ± 2 | 65 ± 2 | 59 ± 1
Wales density (per 5 cm) | Part 1 | 68 ± 2 | 70 ± 2 | 70 ± 1 | 56 ± 2 | 56 ± 2 | 59 ± 2 | 42 ± 1 | 48 ± 1 | 46 ± 1
| Part 2 | 70 ± 2 | 72 ± 2 | 72 ± 2 | 57 ± 2 | 54 ± 2 | 57 ± 2 | 42 ± 1 | 48 ± 1 | 46 ± 1
| Part 3 | 70 ± 2 | 72 ± 2 | 69 ± 2 | 56 ± 2 | 56 ± 2 | 58 ± 2 | 44 ± 2 | 49 ± 1 | 49 ± 1
| Part 4 | 70 ± 2 | 72 ± 2 | 70 ± 2 | 58 ± 2 | 58 ± 2 | 57 ± 2 | 43 ± 1 | 50 ± 1 | 50 ± 1
| Part 5 | 70 ± 2 | 72 ± 2 | 73 ± 2 | 57 ± 2 | 62 ± 2 | 59 ± 2 | 46 ± 1 | 50 ± 1 | 50 ± 1
Circle girth of the wearing CH (cm) | Circle 1 | 23.75 ± 2.1 | 23.81 ± 2.3 | 23.69 ± 1.86 | 23.73 ± 2.2 | 23.75 ± 2.18 | 23.79 ± 1.76 | 23.81 ± 1.86 | 23.88 ± 1.88 | 23.79 ± 2.18
| Circle 2 | 24.53 ± 2.3 | 24.8 ± 2.4 | 24.65 ± 1.91 | 25.69 ± 1.87 | 25.81 ± 2.27 | 25.77 ± 1.83 | 25.87 ± 1.96 | 25.3 ± 2.18 | 25.42 ± 2.48
| Circle 3 | 26.2 ± 2.4 | 26.58 ± 2.1 | 26.37 ± 1.59 | 26.89 ± 1.9 | 27.28 ± 2.31 | 27.29 ± 1.88 | 27.02 ± 2.14 | 26.94 ± 2.68 | 26.71 ± 2.78
| Circle 4 | 28.17 ± 2.5 | 28.97 ± 2.1 | 28.54 ± 2.18 | 28.32 ± 2.03 | 28.82 ± 2.45 | 28.66 ± 1.98 | 28.28 ± 2.21 | 28.75 ± 2.98 | 28.58 ± 3.18
| Circle 5 | 30.04 ± 1.9 | 31.25 ± 2.9 | 30.71 ± 1.98 | 30.67 ± 2.67 | 30.56 ± 2.46 | 30.71 ± 2.14 | 30.16 ± 2.18 | 30.78 ± 3.48 | 30.62 ± 3.28
| Circle 6 | 31.92 ± 2.5 | 32.48 ± 3.1 | 32.42 ± 1.96 | 32.01 ± 2.77 | 32.12 ± 2.56 | 32.02 ± 2.22 | 32.12 ± 2.48 | 32.15 ± 2.77 | 32.3 ± 2.59
Circle girth of the original CH (cm) | Circle 1 | 12.48 ± 1.1 | 13.4 ± 1.2 | 13.65 ± 1.15 | 11.8 ± 1.29 | 12.28 ± 1.21 | 10.78 ± 1.32 | 10.95 ± 1.04 | 10.05 ± 1.04 | 10.75 ± 1.06
| Circle 2 | 13.05 ± 1.2 | 14.35 ± 1.1 | 15.08 ± 1.16 | 12.28 ± 1.35 | 12.9 ± 1.23 | 12.25 ± 1.21 | 11.45 ± 1.09 | 10.95 ± 1.09 | 12.5 ± 1.09
| Circle 3 | 13.35 ± 1.1 | 15.18 ± 1.3 | 16.08 ± 1.21 | 12.48 ± 1.39 | 14.02 ± 1.32 | 13.35 ± 1.31 | 11.75 ± 1.19 | 12.01 ± 1.18 | 14.35 ± 1.23
| Circle 4 | 13.81 ± 1.1 | 15.88 ± 1.1 | 17.55 ± 1.23 | 13.05 ± 1.41 | 15 ± 1.15 | 14.35 ± 1.33 | 12.4 ± 1.25 | 12.65 ± 1.3 | 15.6 ± 1.31
| Circle 5 | 14 ± 1.3 | 16.5 ± 1.4 | 18.72 ± 1.25 | 13.15 ± 1.31 | 15.9 ± 1.28 | 15 ± 1.43 | 12.75 ± 1.36 | 13.01 ± 1.32 | 16.95 ± 1.39
| Circle 6 | 14.15 ± 1.4 | 17.51 ± 1.4 | 19.34 ± 1.29 | 13.25 ± 1.35 | 16.35 ± 1.35 | 15.3 ± 1.45 | 12.78 ± 1.34 | 13.38 ± 1.31 | 17.8 ± 1.51
Thickness (mm) |  | 1.15 ± 0.1 | 1.11 ± 0.1 | 1.08 ± 0.12 | 1.28 ± 0.13 | 1.23 ± 0.14 | 1.16 ± 0.16 | 1.43 ± 0.14 | 1.29 ± 0.19 | 1.3 ± 0.14