## Sheet1
Bioinks |  | Materials (ml)
| GelMA | SF | PBS
SF-0.5-GelMA | 0.5 | 0.1 | 0.4
SF-0.75-GelMA | 0.5 | 0.15 | 0.35
SF-1.0-GelMA | 0.5 | 0.2 | 0.3
SF-1.25-GelMA | 0.5 | 0.25 | 0.25
SF-1.5-GelMA | 0.5 | 0.3 | 0.2