## Sheet1
Scaffold | Youngs’ modulus (MPa) for strain%
| 0–2% | 2–4% | 4–6% | 6–8% | 8–10%
SM.RA | 11.14 ± 2.13 | 9.31 ± 0.43 | 6.75 ± 0.64 | 4.75 ± 0.59 | 3.32 ± 0.40
SM.AL | 27.94 ± 8.63 | 28.27 ± 7.36 | 16.34 ± 4.87 | 9.10 ± 3.75 | 5.85 ± 3.11
SM.CR | 0.27 ± 0.11 | 0.31 ± 0.44 | 0.31 ± 0.65 | 0.29 ± 0.59 | 0.26 ± 0.40
LG.RA | 9.23 ± 0.78 | 8.22 ± 0.87 | 5.96 ± 0.68 | 3.96 ± 0.59 | 2.63 ± 0.45
LG.AL | 46.94 ± 3.48 | 38.03 ± 2.46 | 27.69 ± 1.22 | 16.10 ± 1.61 | 7.87 ± 1.32
LG.CR | 0.20 ± 0.01 | 0.16 ± 0.01 | 0.12 ± 0.01 | 0.10 ± 0.01 | 0.09 ± 0.01