## Sheet1
Material | Barrel T °C | Tool T °C | Melt T °C | Melt Pressure (bar) | Feeding rate (kg/h) | Avg.Screw speed (rpm)
CDW-ABS | 181 ± 11.9 | 189 ± 14.7 | 177 | 50 | 15 | 14
CDW-PP | 170 ± 10.4 | 207 ± 8.62 | 164 | 37 | 15 | 15
CDW-PE | 167 ± 8.51 | 183 ± 10.1 | 164 | 59 | 15 | 13