## Andronowski et al. Table 1.
| Tissue Volume (TV) | Canal Volume (Ca.V) | Canal Surface (Ca.S) | Cortical Porosity (Ca.V/TV) | Canal Surface to Tissue Volume (Ca.S/TV) | Average Canal Diameter (Ca.Dm) | Average Canal Separation (Ca.Sp) | No. of Canals (Ca.N) | No. of Lacunae (Lc.N) | Pore Density (Pores/TV)
Units | mm³ | mm³ | mm² | % | 1/mm | µm | µm | # | # | pores/µm³
Rotary Cut | 0.15861 | 0.017803 | 0.0028675 | 11.23 | 0.018079 | 51.05 | 122.81 | 459 | 64662 | 0.0004105731
Cored (This method) | 0.15747 | 0.024509 | 0.0021619 | 15.56 | 0.013729 | 120.73 | 145.38 | 76 | 30531 | 0.00019436718