## Sheet1
Material #1 (stock concentration) | Final concentration of material #1 | Material #2 (stock concentration) | Final concentration of material #2 | Materials #3 (stock concentration) | Final concentration of material #3 | Diluent (Orange G working solution) | Final Orange G concentration in mixture | Displayed in figure
Glycerol (85% [w/v]) | 80% (w/v) |  |  |  |  | water (1 mg/mL Orange G) | 0.059 mg/mL | Figure 3a−c
GelMA (20% [w/v]) | 0% (w/v) | LAP (3% [w/v]) | 0.15% (w/v) |  |  | PBS (1 mg/mL Orange G) | 1 mg/mL | Figure 4a
GelMA (20% [w/v]) | 2% (w/v) | LAP (3% [w/v]) | 0.15% (w/v) |  |  | PBS (1 mg/mL Orange G) | 0.85 mg/mL | Figure 4a
GelMA (20% [w/v]) | 4% (w/v) | LAP (3% [w/v]) | 0.15% (w/v) |  |  | PBS (1 mg/mL Orange G) | 0.75 mg/mL | Figure 4a
GelMA (20% [w/v]) | 6% (w/v) | LAP (3% [w/v]) | 0.15% (w/v) |  |  | PBS (1 mg/mL Orange G) | 0.65 mg/mL | Figure 4a
GelMA (20% [w/v]) | 8% (w/v) | LAP (3% [w/v]) | 0.15% (w/v) |  |  | PBS (1 mg/mL Orange G) | 0.55 mg/mL | Figure 4a
GelMA (20% [w/v]) | 10% (w/v) | LAP (3% [w/v]) | 0.15% (w/v) |  |  | PBS (1 mg/mL Orange G) | 0.45 mg/mL | Figure 4a
GelMA (20% [w/v]) | 12% (w/v) | LAP (3% [w/v]) | 0.15% (w/v) |  |  | PBS (1 mg/mL Orange G) | 0.35 mg/mL | Figure 4a
GelMA (20% [w/v]) | 14% (w/v) | LAP (3% [w/v]) | 0.15% (w/v) |  |  | PBS (1 mg/mL Orange G) | 0.25 mg/mL | Figure 4a
GelMA (20% [w/v]) | 5% (w/v) | Alginate (4% [w/v]) | 2% (w/v) | LAP (3% [w/v]) | 0.15% (w/v) | PBS (1 mg/mL Orange G) | 0.2 mg/mL | Figure 4b