## Table 4
| Stock concentration | 75% DMSO: water (v/v) anneal sample | 75% DMF: water (v/v) anneal sample | 40% dioxane: water (v/v) anneal sample | Final Concentration
γPNA oligomer (x9) | 20 μM | 9 μL (1 μL x 9) | 9 μL (1 μL x 9) | 9 μL (1 μL x 9) | 500 nM
DMSO | - | 30 μL | - | - | 75 % (v/v)
DMF | - | - | 30 μL | - | 75 % (v/v)
1,4-dioxane | - | - | - | 16 μL | 40 % (v/v)
deionized water | - | 1 μL | 1 μL | 15 μL | 25 or 60% (v/v)
Total volume | - | 40 μL | 40 μL | 40 μL | -