## Sheet2
Table 2: Calculation the number of APTES molecules required for NWs coating
Parameter | Value | Unit
Density of APTES/100 µL* | 0.95 | g
Moleculer wight (MW) of APTES | 221.4 | g/mol
Number of APTES mole = mass/MW | 0.004290876 | mol
Number of APTES molecules/100 µL** | 2.5745e+21 | molecules
APTES size *** | 0.5 | nm
APTES surface area | 0.2 | nm2
NW surface area**** | 276000 | nm2
Number of NWs in 0.3mg of NW **** | 17000000000 | NWs
Number of APTES molecules needed to creat one layer around the NW | 1380000 | APTES molecule
Number of APTES molecules needed for 0.3 mg of NWs | 23460000000000000 | APTES molecule
*Refrence number 61
** Number of molecules = Number of mol*avogadro number (6E+23)
***Refrence number 62
****From Table 1