## Sheet1
|  | PCE | JSC | FF | VOC
P3HT:EH-IDTBR |  | (%) | (mA/cm2) | (%) | (mV)
| 1 | 2.2 | 5.32 | 59.43 | 0.69676
| 2 | 1.8141 | 4.5311 | 56.9713 | 0.7028
| 3 | 1.9671 | 4.8334 | 57.5473 | 0.7072
| 4 | 2.1721 | 5.0975 | 60.0032 | 0.7102
| 5 | 2.1838 | 5.2765 | 58.4894 | 0.7076
| average | 2.06742 | 5.0117 | 58.48824 | 0.704912
| stand dev sample | 0.152522 | 0.2950582 | 1.128582 | 0.004718874
P3HT:O-IDTBR
| 1 | 3.38 | 7.95 | 60.4772 | 0.71579
| 2 | 3.3345 | 7.7519 | 60.3558 | 0.7127
| 3 | 2.973 | 7.1937 | 58.7159 | 0.7039
| 4 | 3.1962 | 7.4801 | 60.151 | 0.7104
| 5 | 3.2384 | 7.5375 | 60.6816 | 0.708
| average | 3.22442 | 7.58264 | 60.0763 | 0.710158
| stand dev sample | 0.1417932 | 0.2559018 | 0.7016406 | 0.004051155