## Sheet1
Fitted values
EH-IDTBR 12s | 12.2 | 4.7 | 41 | 22 | 562 | 20
EH-IDTBR 3s | 12.0 | 5.0 | 41 | 17 | 225 | 18
O-IDTBR 12s | 12.4 | 4.8 | 34 | 32 | 489 | 16
O-IDTBR 3s | 12.5 | 3.9 | 30 | 18 | 241 | 13