## Sheet1
Pt2+ : Pd2- : Pt2- | Stoic. Pt:Pd | EDS Pt:Pd | XPS Pt:Pd
1:1:0 | 1:1 | 1.12:1 | 1.89:1
2:1:1 | 3:1 | 3.50:1 | 6.45:1
3:1:2 | 5:1 | 6.35:1 | 11.7:1