## Sheet1
| Pt2-:Pt2+:Cu2+ | Stoic. Pt:Cu | EDS Pt:Cu | XPS Pt:Cu
NaBH4 | 1:0:1 | 1:1 | 0.5:1 | 0.92:1
| 3:1:2 | 2:1 | 1.3:1 | 3.1:1
| 2:1:1 | 3:1 | 2.5:1 | 4.0:1
| 1:1:0 | 1:0 | 1:00 | 1.0:0
DMAB | 1:0:1 | 1:1 | 0.7:1 | 2.2:1
| 3:1:2 | 2:1 | 1.5:1 | 5.8:1
| 2:1:1 | 3:1 | 2.1:1 | 7.9:1
| 1:1:0 | 1:0 | 1:00 | 1.0:0