## Sheet1
Formulation | Final Fibrinogen concentration(mg/mL) | Final Collagen concentration (mg/mL) | Cells (LX2 + HepG2 Co-culture 1:1) | Stage of the liver | Literature liver stiffness values (kPa) | Model Stiffness value from Rheology (kPa) | Formulation | Fibrinogen to add (mL) | Collagen to add (mL) | 10 % DMEM (mL) | Thrombin (µL) | References
1 | 10 | 2 | 2 x 106 cells/mL | Fibrosis | ≥2 | 3 | 1 | 1 | 0.8 | 0.2 | 4 | 28; 29; 30
2 | 30 | 2 | 2 x 106 cells/mL | Cirrhosis |  | 6 | 2 | 0.75 | 0.8 | 0.45 | 3
3 | 40 | 2 | 2 x 106 cells/mL | HCC | ≥10 | 10 | 3 | 0.25 | 0.8 | 0.95 | 1 | 28; 31; 32