## Sheet1
# particles with internal pores | Fraction of particles that had internal pores | Average porosity per porous particle | Maximum porosity found
10074 | 59% | 0.05% | 8.6%