## Tabelle1
Sample | Analysis Mode / | Inlet for NP sample | Inlet for calibration standards | η | ma, p | NP size (d) | #NPs | Recovery (%)
| ηPN determination |  |  | (%) | (fg) | (nm) | (mL-1 x103)
Au 56 nm | Mode-I / | PN | PN: Au ionic & AuNP standards | 1.8 (0.1) | 1.9 (0.5) | 57.2 (4.3) | 28.1 | 100
NIST 8013 | Counting Method | [5 empty] | 0
| Mode-II / | PN | PN/µDG: | 1.9 (0.1) | 2 (0.4) | 58 (3.6) | 25.6 (1.6) | 91
| Sensitivity Ratio |  | Au ionic standards
| Mode-III / | µDG | µDG: | 100 | 1.7 (0.2) | 55 (2.4) | 394.4 (29.3) | 70
| ηµDG = 1 |  | Au ionic standard
Expected size (nm) | [5 empty] | 56.0 (0.5)
Ag 75 nm | Mode-I / | PN | PN: Ag ionic & AgNP standards | 2.3 (0.2) | 1.9 (0.2) | 70.2 (2.3) | 21.6 | 100
NIST 8017 | Counting Method | [5 empty] | 0
| Mode-II / | PN | PN/µDG: | 2.5 (0.2) | 2 (0.2) | 71.5 (2.1) | 20.5 (1.9) | 95
| Sensitivity Ratio |  | Ag ionic standards
| Mode-III / | µDG | µDG: | 100 | 2.5 (0.2) | 76.7 (2.3) | 757.1 (68.7) | 88
| ηµDG = 1 |  | Ag ionic standard
Expected size (nm) | [5 empty] | 74.6 (3.8)
CeO2 JRC NM212 | Mode-I / | PN | PN: Ce ionic & AuNP standards | 1.7 (0) | 0.90 (0.09) | 61.9 (2.0) | 7.59 (0.32) | -
10-100 nm | Counting Method
| Mode-II / | PN | PN/µDG: | 4.9 (1.4) | 1.36 (0.35) | 70.6 (5.9) | 5.42 (1.7) | -
| Sensitivity Ratio |  | Ce ionic standards
| Mode-III / | µDG | µDG: | 100 | 1.63 (0.62) | 74.4 (9.2) | 590 (168) | -
| ηµDG = 1 |  | Ce ionic standard