## Sheet1
Peptide concentration (after final gelation) | Mass of peptide | Initial NaOH addition
6 mg/mL | 7.5 mg | 30 µL
10 mg/mL | 12.5 mg | 60 µL
15 mg/mL | 18.75 mg | 100 µL