## Sheet1
Name of Material/ Equipment | Company | Catalog Number | Comments/Description
Gel fabrication - Reagents
FEFEFKFK | Pepceuticals | n/a | Polypeptide; available from various suppliers. Pepceuticals is our recommended supplier due to the quality of the product.
PBS 10X | Gibco | 70011-036
Sodium hydroxide (1 M) | Sigma-Aldrich | S2770 | NaOH; dilute to 0.5 M prior to use
Water | Sigma-Aldrich | W3500
Gel fabrication - Equipment and Consumables
15 mL falcon tubes | Greiner | 188261 | If using different brand ensure the material withstands temperatures of up to 90°C
24 well plate | Corning Costar | 3524 | Alternative brands/suppliers can be used as long as there is a gap between the insert base and the plate surface
Centrifuge | Any |  | 1000 rpm for 3 minutes
Class II Microbiological Safety Cabinet | Any
Fine balance | Any |  | Readability 0.1 mg
Hanging insert for 24 well plate | Millipore | MCRP24H48 | Alternative brands/suppliers can be used as long as there is a gap between the insert base and the plate surface
Incubator | Any |  | 37°C, 5% CO2, humidified environment
Oven | Any |  | set to 80°C
P1000/200/20/10 pipette | Any |  | It is essential the pipettes used for the procedure are calibrated
P1000/200/20/10 tips | Any
pH meter with microprobe | Any
Spatula | Any
Vortex | Any
Matrix addition
Collagen I (human) | Stem Cell Technologies | 07005
Collagen I (rat tail) | Gibco | A10483
Fibronectin | Stem Cell Technologies | 07159
Hyaluronic Acid | Iduron | HA804
Matrigel | Corning | 354234
Cell encapsulation/culture
B27 Supplement (no retinoic acid) | Gibco | 12587010 | Media additions for serum free cultures (Figure 1D)
Cholera toxin | Sigma-Aldrich | C-8052 | Media additions for MCF10A cells (Figure 2, 4)
DMEM | Gibco | 21969-035
DMEM/F12 | Sigma-Aldrich | D8062 | Media additions for MCF10A cells (Figure 2, 4)
DMEM/F12 Phenol Red Free | Gibco | 21041-025 | Media additions for serum free cultures (Figure 1D)
DPBS | Gibco | 14190-094
EGF | SourceBiosciences | ABC016 | Media additions for MCF10A cells (Figure 2, 4)
Fetal Bovine Serum | Gibco | 10500-064
Horse serum | Gibco | 26050-070 | Media additions for MCF10A cells (Figure 2, 4)
Human cancer/epithelial cell lines |  |  | e.g. MCF7/tdTomato MCF7/MCF10a/HCT116-mCherry
Human mammary fibroblasts |  |  | e.g. HMFU19
Hydrocortisone | Sigma-Aldrich | H-0888 | Media additions for MCF10A cells (Figure 2, 4)
Insulin | Sigma-Aldrich | I9278 | Media additions for MCF10A cells (Figure 2, 4)
Knockout serum replacement | Gibco | 10828-028 | Media additions for serum free cultures (Figure 1D)
L-glutamine | Gibco | 25030-024
RPMI | Gibco | 21875-034
Imaging and other assays
4% paraformaldehyde | Polysciences | 18814
Agar | SLS | CHE1070
Bovine Serum Albumin (BSA) | Sigma-Aldrich | 05482
Confocal and/or fluorescent microscope | Any |  | e.g. Leica TCS SPE confocal laser scanning microscope (Figures 1-3)
DAPI solution | Invitrogen | D3571 | 300 uM working solution
DPX mounting medium | ThermoFisher Scientific
Glass cover slips | Any |  | No1 coverslips 0.13 - 0.17 mm thickness
Glass-bottom dishes | MatTek
Goat Anti-Rabbit IgG H&L (HRP polymer) | Abcam | ab214880
Haematoxylin and Eosin | Any
Histology molds (disposable, plastic) | Any
Image analysis software | ImageJ
Live/Dead assay kit | Invitrogen | L3224
Microtome | Any
Phalloidin | Life Technologies | F432/R415
Pierce Peroxidase IHC Detection Kit | ThermoFisher Scientific | 36000
Primary Ab Caspase 3 | Cell Signalling Technology | 9661 | Shown in Figure 2C
Primary Ab Collagen I | Abcam | ab34710 | Shown in Figure 3C-E
Primary Ab pFAK Tyr 397 | ThermoFisher Scientific | 44-624G | Shown in Figure 3B
Prolong gold/diamond anti-fade mountant with DAPI | Molecular Probes | S36939
Rheometer Physica MCR 301 | Anton Paar
Scalpel | Any
Secondary antibody Goat anti Rabbit AF488 | nvitrogen | a11034
Secondary antibody Goat anti Rabbit AF546 | Invitrogen | a11010
SuperFrost slides | ThermoFisher Scientific |  | Coating e.g. APES can help to retain microtome sections on slides.
Triton X 100 | Sigma-Aldrich | X100
Trypsin-EDTA (0.25%) | Gibco | 25300054
Vibratome | Leica

## DV-IDENTITY-0 (hidden)
#VALUE! | #VALUE! | #VALUE! | #VALUE! | #VALUE! | #VALUE! | #VALUE! | #VALUE! | #VALUE! | 0 | #VALUE! | 0 | 0 | #VALUE! | 0 | AAAAAH384Q8=