## Sheet1
Catalyst | Condition | Conversion % | Selectivity %
|  |  | Aniline | Azobenzene
AgPd/ZrO2 (2.56 %) | Light | 63 | 27 | 73
| Dark | 2.2 | ND | ND
Ag/ZrO2 (2.61 %) | Light | 36 | 18 | 56
| Dark | 0 | ND | ND
Blank | Light | 0 | ND | ND
| Dark | 0 | ND | ND