## Tabelle1
AF4-UV-vis parameters | Unit | Value
Spacer thickness | µm | 350
Detector flow rate | mL min-1 | 0.5
Cross flow rate | mL min-1 | 0 (constant for 8 min)
Focus flow rate | mL min-1 | 0
Delay time / stabilization time | min | 0
Injection flow rate | mL min-1 | 0.5
Transition time | min | 0
Injection time | min | 0.1
Elution step | min | 8
Rinse step time | min | 0.1
Rinse step flow rate | mL min-1 | 0.1
Injection volume | µL | 10
Sample concentration | mg L-1 | 12.5
Membrane type |  | Regenerated cellulose
Membrane molecular weight cut-off | kDa | 10
Eluent |  | 0.025% (v/v) surfactant mixture
UV-vis wavelength | nm | 532
UV-vis sensitivity | - | 0.001