## Tabelle1
AF4-UV-vis parameters | Unit | Value
Spacer thickness | µm | 350
Detector flow rate | mL min-1 | 0.5
Cross flow rate | mL min-1 | 1 (60 min constant, 10 min linear)
Focus flow rate | mL min-1 | 1.3
Delay time / stabilization time | min | 2
Injection flow rate | mL min-1 | 0.2
Transition time | min | 0.2
Injection time | min | 5
Elution step | min | 70 (60 min constant, 10 min linear)
Rinse step | min | 9
Rinse step flow rate | mL min-1 | 0.5
Injection volume | µL | 50
Sample concentration | mg L-1 | 12.5
Membrane type |  | Regenerated cellulose
Membrane molecular weight cut-off | kDa | 10
Eluent |  | 0.025% (v/v) surfactant mixture
UV-vis wavelength | nm | 532
UV-vis sensitivity | - | 0.001