## Tabelle1
Calibration standard | Capping agent | Mean Size (TEM) (nm) | CV (mean size TEM) (%) | Zeta potential (mV) | SD (zeta potential) (mV) | Hydrodynamic Radius (DLS) (nm) | SD (hydrodynamic Radius) (nm) | PDI | SD (PDI)
AuNP 20 nm | Citrate | 20.1 | ≤ 8 | -48.9 | 1.5 | 10.95 | 0.12 | 0.082 | 0.009
AuNP 40 nm | Citrate | 40.8 | ≤ 8 | -30.4 | 1 | 20.3 | 0.13 | 0.127 | 0.006
AuNP 80 nm | Citrate | 79.2 | ≤ 8 | -51.5 | 1.3 | 38.85 | 0.23 | 0.138 | 0.013
AuNP 100 nm | Citrate | 102.2 | ≤ 8 | -50.9 | 0.9 | 52.3 | 0.37 | 0.078 | 0.009