## Tabelle1
Calibration standard | Run | Retention time at peak maximum (min) | Net retention time at peak maximum (min) | Average net retention time (min) | SD (%) (net retention time) | SD (min) (net retention time)
AuNP 20 nm | 1 | 17.368 | 11.468
| 2 | 17.409 | 11.509
| 3 | 17.589 | 11.689 | 11.55533 | 1.017365 | 0.1175599
AuNP 40 nm | 1 | 25.316 | 19.416
| 2 | 25.32 | 19.42
| 3 | 25.548 | 19.648 | 19.49467 | 0.6812408 | 0.1328056
AuNP 80 nm | 1 | 42.095 | 36.195
| 2 | 42.219 | 36.319
| 3 | 42.257 | 36.357 | 36.29033 | 0.2334482 | 0.08471914
AuNP 100 nm | 1 | 50.975 | 45.075
| 2 | 50.924 | 45.024
| 3 | 50.986 | 45.086 | 45.06167 | 0.07341209 | 0.03308071