## Tabelle1
Aliquote | Run | Retention time peak maximum (min) | Average retention time at peak maximum (min) | Net retention time at peak maximum (min) | SD (%) retention time | Hydrodynamic radius (nm) | Recovery (%)
1 | 1 | 32.689 |  | 26.789
| 2 | 32.687 |  | 26.787
| 3 | 32.719 | 32.69833 | 26.819 | 0.06689137 | 29.02502 | 85.33721
2 | 1 | 32.989 |  | 27.089
| 2 | 33.073 |  | 27.173
| 3 | 33.187 | 33.083 | 27.287 | 0.365589 | 29.4900387 | 81.7288
3 | 1 | 33.053 |  | 27.153
| 2 | 33.071 |  | 27.171
| 3 | 33.291 | 33.13833 | 27.391 | 0.4865172 | 29.55693 | 82.13994